## Sheet1
Code | Milling Parameters |  |  |  |  | Sintering Parameters
| Agent | Ball:Powder | Time(hr) | RPM | Material | Method | T(C) | time(min) | Presssue(Mpa)
A | acetone | 7:1 | 24 | 240 | WC | SPS | 1500 | 21 | 50
B | acetone | 7:1 | 24 | 240 | WC | SPS | 1500 | 10 | 50
C | [5 empty] | SPS | 1500 | 10 | 50
D | acetone | 10:1 | 10 | 240 | WC | SPS | 1500 | 10 | 50
L | acetone | 10:1 | 6 | 300 | WC | VHP | 1600 | 90 | 50
M | acetone |  | 24 | 240 | WC-Co | SPS | 1500 | 21 | 50
N | acetone | 7:1 | 24 | 240 | WC | SPS | 1500 | 15 | 50
O | acetone | 10:1 | 4 | 240 | WC | SPS | 1400 | 14 | 50
U | ethanol |  | 24 |  | SS | IP+VS | 1550 | 120 | 350
V |  | 8:1 | 72 |  | WC | CC+VS | 1450 | 90 | 120
W | alcohol | 6:1 | 24 |  | WC | CC+VS | 1440 | 60 | 200
X | acetone | 7:1 | 24 | 240 | WC | SPS | 1500 | 21 | 50
Y | [5 empty] | HIP | 1450 | 60
Z |  |  | 4 |  | WC | CC+VS | 1550 | 240 | 350
AA | hexane |  | 48 |  | WC-Co | CC+LPS | 1400 | 120 | 350
AB | [5 empty] | CC+VS | 1510 | 60 | 100
AC |  | 10:1 | 8 | 250 | WC | CC+CS | 1550 | 120 | 100
AD |  | 10:1 | 8 | 250 | WC | SPS | 1400 | 19 | 70
AF | ethanol | 7:1 | 24 | 300 | WC | CC+VS | 1350 | 120
AG | ethanol | 7:1 | 24 | 300 | WC | CC+VS | 1400 | 120
AH | ethanol | 7:1 | 24 | 300 | WC | CC+VS | 1450 | 120
AI | ethanol | 7:1 | 24 | 300 | WC | CC+VS | 1500 | 120
AJ |  | 10:01 | 6 | 250 | WC | SPS | 1300 | 10 | 50
AK | water | 7:01 | 72 |  | WC-Co | CC+VS | 1490 | 60 | 250
AL | agate |  | 24 |  |  | HP | 1500 | 30 | 25
AM | ipol | 10:01 | 3 | 300 | WC | SPS | 1027 | 10 | 30
AN |  |  | 4 |  |  | VS | 1400
AO | alcohol |  | 48 |  | WC | HP+VS | 1500 | 30 | 30
AP |  | 10:01 | 72 | 56 | WC-Co | CC+VS | 1440 | 120 | 100
AQ |  |  | 8 |  | WC |  | 1475 | 50 | 400
AR |  |  | 8 |  | WC |  | 1600 | 60 | 400
AS |  |  | 8 |  | WC |  | 1700 | 60 | 400
AT |  |  | 8 |  | WC |  | 1800 | 60 | 400
AU |  |  | 8 |  | WC |  | 1900 | 60 | 400
AV | [5 empty] | CIP+S | 1550 | 0 | 200
AW | [5 empty] | CIP+S | 1550 | 30 | 200
AX | [5 empty] | CIP+S | 1550 | 60 | 200
AY | [5 empty] | CIP+S | 1550 | 180 | 200
AZ | acetone |  | 1 |  | Zr | SPS | 1300 | 6 | 20
BA | acetone |  | 1 |  | Zr | SPS | 1350 | 6 | 20
BB | acetone |  | 1 |  | Zr | SPS | 1360 | 6 | 20
BC | acetone |  | 1 |  | Zr | SPS | 1400 | 6 | 20
BD | acetone |  | 1 |  | Zr | SPS | 1430 | 6 | 20
BE | acetone |  | 1 |  | Zr | SPS | 1450 | 6 | 20
BF | ethanol | 10:01 | 8 | 350 | WC-Co | VS | 1450 | 120