## Sheet1
Code | Composition | [25 empty] | Porosity(%) | Hardness(Gpa) | Toughness(MPa.m1/2)
| TiCN | TiC(0.3)N(0.7) | TiC(0.7)N(0.3) | Ti20W15Ta C(0.7)N(0.3) | Ti(0.8)Ta(0.2)(CN) | TiWCN | TiC | Al2O3 | Cr3C2 | C | Ta | TaC | TiB2 | VC | TaNbC | NbC | WC | Co | TiN | B4C | HfC | Mo2C | Mo | Ni | Si3N4 | SiC |  | Overall | overall
1A |  | 100 | [25 empty] | 17.07 | 5.4
1A | 100 | [26 empty] | 20.6 | 6.3
1A |  |  | 100 | [24 empty] | 20.8 | 5.7
A | 80 | [7 empty] | 5 |  |  |  | 5 |  |  |  | 0 | 10 | [8 empty] | 6.5 | 12 | 5.5
A | 75 | [7 empty] | 5 |  |  |  | 5 |  |  |  | 5 | 10 | [8 empty] | 3.5 | 16.8 | 6.8
A | 70 | [7 empty] | 5 |  |  |  | 5 |  |  |  | 10 | 10 | [8 empty] | 7.5 | 16.2 | 5.6
A | 65 | [7 empty] | 5 |  |  |  | 5 |  |  |  | 15 | 10 | [8 empty] | 3.09 | 18.7 | 6.6
A | 75 | [7 empty] | 5 |  |  |  | 5 |  |  |  | 15 | 0 | [8 empty] | 4.9 | 19.2 | 7.6
A | 70 | [7 empty] | 5 |  |  |  | 5 |  |  |  | 15 | 5 | [8 empty] | 4.8 | 18 | 6.8
A | 60 | [7 empty] | 5 |  |  |  | 5 |  |  |  | 15 | 15 | [8 empty] | 0.5 | 19.1 | 8.4
B | 65 | [7 empty] | 5 | [7 empty] | 15 | 10 | 5 | [8 empty] | 16.22 | 7.38
B | 60 | [7 empty] | 5 | [7 empty] | 15 | 10 | 10 | [8 empty] | 16.25 | 7.75
B | 55 | [7 empty] | 5 | [7 empty] | 15 | 10 | 15 | [8 empty] | 15.29 | 10.34
C | 65 | [7 empty] | 5 |  |  |  | 5 |  |  |  | 15 | 10 | [8 empty] | 3.09 | 19.1 | 6.6
C | 60 | [7 empty] | 5 |  |  |  | 10 |  |  |  | 15 | 10 | [8 empty] | 3.2 | 16.5 | 6.5
C | 55 | [7 empty] | 5 |  |  |  | 15 |  |  |  | 15 | 10 | [8 empty] | 0.52 | 18 | 6.8
D | 65 | [7 empty] | 5 | [8 empty] | 10 | 5 | 0 | [5 empty] | 15 |  | 16.2 | 10.7
D | 60 | [7 empty] | 5 | [8 empty] | 10 | 5 | 5 | [5 empty] | 15 |  | 15 | 11.5
D | 55 | [7 empty] | 5 | [8 empty] | 10 | 5 | 10 | [5 empty] | 15 |  | 11.6 | 13
D | 50 | [7 empty] | 5 | [8 empty] | 10 | 5 | 15 | [5 empty] | 15 |  | 12 | 16.5
E | 65 | [7 empty] | 5 | [7 empty] | 15 | 10 | 5 | [8 empty] | 16.22 | 7.38
E | 60 | [7 empty] | 5 | [7 empty] | 15 | 10 | 10 | [8 empty] | 16.25 | 7.75
E | 55 | [7 empty] | 5 | [7 empty] | 15 | 10 | 15 | [8 empty] | 15.29 | 10.34
F | 80 | [7 empty] | 5 |  |  |  | 5 |  |  |  | 0 | 10 | [9 empty] | 12 | 5.56
F | 75 | [7 empty] | 5 |  |  |  | 5 |  |  |  | 5 | 10 | [9 empty] | 17 | 7.12
F | 70 | [7 empty] | 5 |  |  |  | 5 |  |  |  | 10 | 10 | [9 empty] | 16 | 4.85
F | 65 | [7 empty] | 5 |  |  |  | 5 |  |  |  | 15 | 10 | [9 empty] | 18.25 | 6.45
F | 80 | [7 empty] | 5 |  |  |  | 5 |  |  |  | 15 | 0 | [9 empty] | 20 | 7.8
F | 80 | [7 empty] | 5 |  |  |  | 5 |  |  |  | 15 | 5 | [9 empty] | 17.65 | 6.25
F | 80 | [7 empty] | 5 |  |  |  | 5 |  |  |  | 15 | 15 | [9 empty] | 19 | 8.2
G | 70 | [7 empty] | 5 |  |  |  | 0 |  |  |  | 15 | 10 | [9 empty] | 12 | 5.63
G | 65 | [7 empty] | 5 |  |  |  | 5 |  |  |  | 15 | 10 | [9 empty] | 17 | 6.28
G | 60 | [7 empty] | 5 |  |  |  | 10 |  |  |  | 15 | 10 | [9 empty] | 16.55 | 6.24
G | 55 | [7 empty] | 5 |  |  |  | 15 |  |  |  | 15 | 10 | [9 empty] | 16.85 | 6.6
G | 65 | [7 empty] | 5 | [7 empty] | 15 | 10 | 5 | [8 empty] | 16.25 | 6.68
G | 60 | [7 empty] | 5 | [7 empty] | 15 | 10 | 10 | [8 empty] | 13.68 | 6.94
G | 55 | [7 empty] | 5 | [7 empty] | 15 | 10 | 15 | [8 empty] | 13 | 7.13
H | 65 | [7 empty] | 5 | [7 empty] | 15 | 10 | 5 | [8 empty] | 16.7 | 6.9
H | 65 | [7 empty] | 5 |  |  |  | 5 |  |  |  | 15 | 10 | [9 empty] | 19.2 | 6.1
H | 60 | [7 empty] | 5 |  |  |  | 5 |  |  |  | 15 | 10 | 5 | [8 empty] | 15.5 | 6.6
H | 60 | [7 empty] | 5 |  |  |  | 5 |  |  |  | 15 | 10 | [6 empty] | 5 |  |  | 17.6 | 6.9
I | [12 empty] | 93.5 |  |  |  | 6.5 | [10 empty] | 22.1 | 2.8
I | [12 empty] | 87.8 |  |  |  | 12.2 | [10 empty] | 23.7 | 2.9
I | [12 empty] | 67.9 |  |  |  | 0 | [8 empty] | 32.1 |  | 20.8 | 5.2
I | [12 empty] | 61.9 |  |  |  | 6 | [8 empty] | 32.1 |  | 22.9 | 5.6
J | [6 empty] | 70 | [11 empty] | 0 |  |  | 10 |  | 20 |  |  |  | 13.34 | 13.8
J | [6 empty] | 60 | [11 empty] | 10 |  |  | 10 |  | 20 |  |  |  | 12.11 | 14.2
J | [6 empty] | 75 | [11 empty] | 0 |  |  | 10 |  | 15 |  |  |  | 14.91 | 10.3
J | [6 empty] | 65 | [11 empty] | 10 |  |  | 10 |  | 15 |  |  |  | 13.93 | 13.6
K | [6 empty] | 60.11 | [5 empty] | 34.89 | [9 empty] | 2.22 | 2.78 |  |  |  | 18.32 | 5.25
K | [6 empty] | 58.22 | [5 empty] | 33.78 | [9 empty] | 3.55 | 4.45 |  |  |  | 22.47 | 7
K | [6 empty] | 56.32 | [5 empty] | 32.68 | [9 empty] | 4.88 | 6.12 |  |  |  | 19.05 | 5.25
L | 90 | [7 empty] | 5 | [8 empty] | 5 | [8 empty] | 1.11 | 19.53 | 7.94
L | 80 | [7 empty] | 5 | [8 empty] | 5 |  | 5 |  |  |  |  | 5 |  | 0.18 | 22.05 | 8.78
L | 75 | [7 empty] | 5 | [8 empty] | 5 |  | 10 |  |  |  |  | 5 |  | 0.45 | 26.53 | 10.29
L | 70 | [7 empty] | 5 | [8 empty] | 5 |  | 15 |  |  |  |  | 5 |  | 0.99 | 21.05 | 11.23
M | 70 | [7 empty] | 5 | [7 empty] | 15 | 10 | [8 empty] | 3.89 | 8.4 | 3.4
M | 65 | [7 empty] | 5 | [7 empty] | 15 | 10 | 5 | [7 empty] | 5.81 | 16.7 | 6.9
M | 65 | [7 empty] | 5 |  |  |  | 5 |  |  |  | 15 | 10 | [8 empty] | 1.27 | 19.2 | 6.1
M | 60 | [7 empty] | 5 |  |  |  | 5 |  |  |  | 15 | 10 | 5 | [7 empty] | 4.6 | 15.5 | 6.6
M | 65 | [7 empty] | 5 |  |  |  | 5 |  |  |  | 15 | 10 | [6 empty] | 5 |  | 0.99 | 17.6 | 6.9
N | 70 | [7 empty] | 5 | [7 empty] | 15 | 10 | [8 empty] | 3.3 | 12 | 5.2
N | 65 | [7 empty] | 5 |  |  |  | 5 |  |  |  | 15 | 10 | [8 empty] | 3.09 | 18.5 | 6.5
N | 60 | [7 empty] | 5 |  |  |  | 10 |  |  |  | 15 | 10 | [8 empty] | 3.2 | 17.2 | 6.4
N | 55 | [7 empty] | 5 |  |  |  | 15 |  |  |  | 15 | 10 | [8 empty] | 0.52 | 18 | 6.7
N | 65 | [7 empty] | 5 | [7 empty] | 15 | 10 | 5 | [7 empty] | 3.4 | 16.5 | 6.9
N | 60 | [7 empty] | 5 | [7 empty] | 15 | 10 | 10 | [7 empty] | 3.8 | 14 | 7.2
N | 55 | [7 empty] | 5 | [7 empty] | 15 | 10 | 15 | [7 empty] | 3.9 | 13.5 | 7.4
O | 90 | [7 empty] | 5 | [8 empty] | 5 | [6 empty] | 0 |  |  | 14.86 | 6.786
O | 85 | [7 empty] | 5 | [8 empty] | 5 | [6 empty] | 5 |  |  | 20.9 | 7.23
O | 80 | [7 empty] | 5 | [8 empty] | 5 | [6 empty] | 10 |  |  | 16.2 | 9.35
P | 70 | [7 empty] | 5 | [7 empty] | 15 | [10 empty] | 8.4 | 3.4
P | [6 empty] | 65 |  | 5 | [7 empty] | 15 |  | 5 | [8 empty] | 16.7 | 6.9
P | 65 | [7 empty] | 5 |  |  |  | 5 |  |  |  | 15 | [10 empty] | 19.2 | 6.1
P | 60 | [7 empty] | 5 |  |  |  | 5 |  |  |  | 15 |  | 5 | [8 empty] | 15.5 | 6.6
P | 65 | [7 empty] | 5 |  |  |  | 5 |  |  |  | 15 | [7 empty] | 5 |  |  | 17.6 | 6.9
Q | 65 | [7 empty] | 5 | [8 empty] | 10 | 5 | 0 | [5 empty] | 15 |  | 16.2 | 10.7
Q | 60 | [7 empty] | 5 | [8 empty] | 10 | 5 | 5 | [5 empty] | 15 |  | 15 | 11.5
Q | 55 | [7 empty] | 5 | [8 empty] | 10 | 5 | 10 | [5 empty] | 15 |  | 11.6 | 13.37
Q | 50 | [7 empty] | 5 | [8 empty] | 10 | 5 | 15 | [5 empty] | 15 |  | 12 | 16.5
R | 74 | [12 empty] | 1 |  |  | 10 | [5 empty] | 5 | 10 | 0 |  |  | 14.91
R | 73 | [12 empty] | 1 |  |  | 10 | [5 empty] | 5 | 10 | 1 |  |  | 15.5
R | 72 | [12 empty] | 1 |  |  | 10 | [5 empty] | 5 | 10 | 2 |  |  | 17.65
R | 71 | [12 empty] | 1 |  |  | 10 | [5 empty] | 5 | 10 | 3 |  |  | 15.8
R | 70 | [12 empty] | 1 |  |  | 10 | [5 empty] | 5 | 10 | 4 |  |  | 15.6
R | 69 | [12 empty] | 1 |  |  | 10 | [5 empty] | 5 | 10 | 5 |  |  | 15.2
S | 80 | [7 empty] | 5 |  |  |  | 5 |  |  |  | 0 | 10 | [9 empty] | 12.36 | 5.56
S | 75 | [7 empty] | 5 |  |  |  | 5 |  |  |  | 5 | 10 | [9 empty] | 17.23 | 7.12
S | 70 | [7 empty] | 5 |  |  |  | 5 |  |  |  | 10 | 10 | [9 empty] | 16.25 | 4.85
S | 65 | [7 empty] | 5 |  |  |  | 5 |  |  |  | 15 | 10 | [9 empty] | 18.22 | 6.45
S | 60 | [7 empty] | 5 |  |  |  | 5 |  |  |  | 15 | 15 | [9 empty] | 19.23 | 8.2
T | 65 | [5 empty] | 5 |  | 5 | [7 empty] | 15 | 10 | [9 empty] | 16.22 | 7.38
T | 60 | [5 empty] | 10 |  | 5 | [7 empty] | 15 | 10 | [9 empty] | 16.25 | 7.75
T | 55 | [5 empty] | 15 |  | 5 | [7 empty] | 15 | 10 | [9 empty] | 15.29 | 10.34
U | [6 empty] | 70 | [11 empty] | 0 |  |  | 10 |  | 20 |  |  |  | 13.34 | 13.8
U | [6 empty] | 60 | [11 empty] | 10 |  |  | 10 |  | 20 |  |  |  | 12.11 | 14.2
U | [6 empty] | 75 | [11 empty] | 0 |  |  | 10 |  | 15 |  |  |  | 14.9 | 10.3
U | [6 empty] | 65 | [11 empty] | 10 |  |  | 10 |  | 15 |  |  |  | 13.93 | 13.6
V |  |  | 54 | 2 | [7 empty] | 4 |  |  |  |  | 18 | 7.5 |  |  |  | 9 |  | 7.5 |  |  |  | 15.73 | 10.97
V |  |  | 27 | 27 | [7 empty] | 4 |  |  |  |  | 18 | 7.5 |  |  |  | 9 |  | 7.5 |  |  |  | 16.8 | 11.7
V |  |  | 21.6 | 32.4 | [7 empty] | 4 |  |  |  |  | 18 | 7.5 |  |  |  | 9 |  | 7.5 |  |  |  | 16.33 | 12.19
V |  |  | 0 | 54 | [7 empty] | 4 |  |  |  |  | 18 | 7.5 |  |  |  | 9 |  | 7.5 |  |  |  | 15.68 | 13.66
V |  |  | 27 | 27 | [7 empty] | 4 |  |  |  |  | 18 | 15 |  |  |  | 9 |  | 0 |  |  |  | 16.05 | 10.45
V |  |  | 27 | 27 | [7 empty] | 4 |  |  |  |  | 18 | 0 |  |  |  | 9 |  | 15 |  |  |  | 15.24 | 11.6
W | 65 | [5 empty] | 5 | [9 empty] | 12 | 10 |  |  |  | 8 |  | 0 |  |  |  | 13.2 | 6
W | 55 | [5 empty] | 5 | [9 empty] | 12 | 20 |  |  |  | 8 |  | 0 |  |  |  | 14.7 | 8
W | 55 | [5 empty] | 5 | [9 empty] | 12 | 10 |  |  |  | 8 |  | 10 |  |  |  | 14.5 | 8.5
W | 65 | [5 empty] | 5 | [9 empty] | 12 | 0 |  |  |  | 8 |  | 10 |  |  |  | 10.8 | 5.6
X |  |  | 70 | [5 empty] | 5 |  |  |  | 0 |  |  |  | 15 | 10 | [8 empty] | 4.12 | 8.4 | 3.4
X |  |  | 65 | [5 empty] | 5 |  |  |  | 5 |  |  |  | 15 | 10 | [8 empty] | 3.09 | 18.4 | 6.5
X |  |  | 60 | [5 empty] | 5 |  |  |  | 10 |  |  |  | 15 | 10 | [8 empty] | 3.2 | 17.4 | 6.5
X |  |  | 55 | [5 empty] | 5 |  |  |  | 15 |  |  |  | 15 | 10 | [8 empty] | 0.517 | 18.1 | 6.8
Y | 80.6 | [16 empty] | 13 |  |  |  | 6.4 | [5 empty] | 15.21 | 8.94
Y | 75.6 | [16 empty] | 18 |  |  |  | 6.4 | [5 empty] | 13.98 | 9.56
Y | 90.4 | [16 empty] | 6.4 |  |  |  | 3.2 | [5 empty] | 16.7 | 6.78
Y | 87.2 | [16 empty] | 6.4 |  |  |  | 6.4 | [5 empty] | 17.09 | 8.41
Y | 80.6 | [16 empty] | 6.4 |  |  |  | 13 | [5 empty] | 18.28 | 7.23
Y | 91 | [20 empty] | 3 | 6 |  |  |  |  | 15.45 | 7.68
Y | 87.2 | [20 empty] | 6.4 | 6.4 |  |  |  |  | 16.18 | 7.3
Y | 80.5 | [20 empty] | 13 | 6.5 |  |  |  |  | 16.92 | 7.05
Z | [6 empty] | 65 | [11 empty] | 0 |  |  | 10 |  | 25 |  |  |  | 14.81 | 6
Z | [6 empty] | 55 | [11 empty] | 10 |  |  | 10 |  | 25 |  |  |  | 12.46 | 10
AA |  |  | 50.78 |  |  |  | 7 | [9 empty] | 14.22 | 12 |  |  |  | 10 |  | 6 |  |  | 2.3 | 15.4
AA |  |  | 50 |  |  |  | 7 | [9 empty] | 15 | 12 |  |  |  | 10 |  | 6 |  |  | 2.1 | 15.6
AA |  |  | 48.88 |  |  |  | 7 | [9 empty] | 16.12 | 12 |  |  |  | 10 |  | 6 |  |  | 2 | 15.8
AA |  |  | 47.11 |  |  |  | 7 | [9 empty] | 17.89 | 12 |  |  |  | 10 |  | 6 |  |  | 1.8 | 16
AA |  |  | 43.92 |  |  |  | 7 | [9 empty] | 21.08 | 12 |  |  |  | 10 |  | 6 |  |  | 1.7 | 16.4
AA |  |  | 50 |  |  |  | 7 | [9 empty] | 15 | 9 |  |  |  | 10 |  | 9 |  |  | 1.9 | 15.4
AA |  |  | 50 |  |  |  | 7 | [9 empty] | 15 | 10.8 |  |  |  | 10 |  | 7.2 |  |  | 2 | 15.5
AA |  |  | 50 |  |  |  | 7 | [9 empty] | 15 | 12.86 |  |  |  | 10 |  | 5.14 |  |  | 2.2 | 15.7
AA |  |  | 50 |  |  |  | 7 | [9 empty] | 15 | 13.5 |  |  |  | 10 |  | 4.5 |  |  | 2.5 | 15.7
AB | 80 | [22 empty] | 20 |  |  |  | 9.9 | 18.3
AB | 70 | [15 empty] | 10 | [6 empty] | 20 |  |  |  | 11.8 | 17.3
AB | 70 | [14 empty] | 10 | [7 empty] | 20 |  |  |  | 10.9 | 13.4
AB | 70 | [10 empty] | 10 | [11 empty] | 20 |  |  |  | 12.5 | 16.1
AC | 75 | [15 empty] | 5 | [6 empty] | 20 |  |  |  | 14.08 | 8.75
AC | 70 | [10 empty] | 5 |  |  |  |  | 5 | [6 empty] | 20 |  |  |  | 13.91 | 8.73
AC | 75 | [15 empty] | 5 | 10 | [5 empty] | 10 |  |  |  | 15.02 | 9.01
AC | 70 | [10 empty] | 5 |  |  |  |  | 5 | 10 | [5 empty] | 10 |  |  |  | 16.26 | 9.25
AD | 75 | [15 empty] | 5 | [6 empty] | 20 |  |  |  | 15.25 | 8.81
AD | 70 | [10 empty] | 5 |  |  |  |  | 5 | [6 empty] | 20 |  |  |  | 14.94 | 8.79
AD | 75 | [15 empty] | 5 | 10 | [5 empty] | 10 |  |  |  | 16.01 | 8.85
AD | 70 | [10 empty] | 5 |  |  |  |  | 5 | 10 | [5 empty] | 10 |  |  |  | 17.01 | 9.51
AE | 51 | [10 empty] | 5 |  |  |  |  | 19 | 8 |  |  |  | 7 |  | 10 |  |  |  | 14.7 | 11.1
AF | [6 empty] | 55 |  | 4 | 1 | [6 empty] | 8 | 5 | 10 |  |  |  | 7 | 10 |  |  |  | 16.1
AF | [6 empty] | 40 |  | 4 | 1 | [6 empty] | 8 | 10 | 10 |  |  |  | 7 | 20 |  |  |  | 15.3
AF | [6 empty] | 32.5 |  | 4 | 1 | [6 empty] | 8 | 12.5 | 10 |  |  |  | 7 | 25 |  |  |  | 13.9
AF | [6 empty] | 25 |  | 4 | 1 | [6 empty] | 8 | 15 | 10 |  |  |  | 7 | 30 |  |  |  | 13
AG | [6 empty] | 55 |  | 4 | 1 | [6 empty] | 8 | 5 | 10 |  |  |  | 7 | 10 |  |  |  | 16.4
AG | [6 empty] | 40 |  | 4 | 1 | [6 empty] | 8 | 10 | 10 |  |  |  | 7 | 20 |  |  |  | 15.6
AG | [6 empty] | 32.5 |  | 4 | 1 | [6 empty] | 8 | 12.5 | 10 |  |  |  | 7 | 25 |  |  |  | 13.6
AG | [6 empty] | 25 |  | 4 | 1 | [6 empty] | 8 | 15 | 10 |  |  |  | 7 | 30 |  |  |  | 12.9
AH | [6 empty] | 55 |  | 4 | 1 | [6 empty] | 8 | 5 | 10 |  |  |  | 7 | 10 |  |  |  | 15.8
AH | [6 empty] | 40 |  | 4 | 1 | [6 empty] | 8 | 10 | 10 |  |  |  | 7 | 20 |  |  |  | 15
AH | [6 empty] | 32.5 |  | 4 | 1 | [6 empty] | 8 | 12.5 | 10 |  |  |  | 7 | 25 |  |  |  | 13.5
AH | [6 empty] | 25 |  | 4 | 1 | [6 empty] | 8 | 15 | 10 |  |  |  | 7 | 30 |  |  |  | 12.7
AI | [6 empty] | 55 |  | 4 | 1 | [6 empty] | 8 | 5 | 10 |  |  |  | 7 | 10 |  |  |  | 15.6
AI | [6 empty] | 40 |  | 4 | 1 | [6 empty] | 8 | 10 | 10 |  |  |  | 7 | 20 |  |  |  | 14.7
AI | [6 empty] | 32.5 |  | 4 | 1 | [6 empty] | 8 | 12.5 | 10 |  |  |  | 7 | 25 |  |  |  | 13.3
AI | [6 empty] | 25 |  | 4 | 1 | [6 empty] | 8 | 15 | 10 |  |  |  | 7 | 30 |  |  |  | 12.3
AJ | 60 | [7 empty] | 5 | [7 empty] | 15 | 10 |  |  | 5 |  |  |  | 5 |  |  | 11.7 | 15.1
AJ | 55 | [7 empty] | 5 | [7 empty] | 15 | 10 |  |  | 5 |  |  |  | 10 |  |  | 11.6 | 10
AJ | 50 | [7 empty] | 5 | [7 empty] | 15 | 10 |  |  | 5 |  |  |  | 15 |  |  | 10.2 | 15
AK | 50 | [13 empty] | 10 |  | 25 | 7 |  |  |  | 1 |  | 7 |  |  |  | 15.01 | 7.86
AL | 90 | [6 empty] | 0 | [14 empty] | 3 | 7 |  |  |  | 17.8
AL | 80 | [6 empty] | 10 | [14 empty] | 3 | 7 |  |  |  | 18.8
AM | 90 | [22 empty] | 10 |  |  | 1.8 | 15.1 | 4.3
AM | 54 | [9 empty] | 36 | [12 empty] | 10 |  |  | 2.1 | 15.6 | 4.9
AM | 95 | [22 empty] | 5 |  |  | 0.4 | 16.1 | 5.5
AM | 57 | [9 empty] | 38 | [12 empty] | 5 |  |  | 0.4 | 17.8 | 6.9
AM | 60 | [9 empty] | 40 | [15 empty] | 0.3 | 17.2 | 5.1
AN | 71 | [15 empty] | 10 | 15 |  |  |  |  | 4 |  |  |  |  | 15.5 | 12.37
AO | 72 | [16 empty] | 0 |  |  | 20 |  | 0 | 8 |  |  |  | 16.7 | 7.8
AO | 72 | [16 empty] | 8 |  |  | 20 |  | 0 | 0 |  |  |  | 18.3 | 7.2
AO | 72 | [16 empty] | 4 |  |  | 20 |  | 0 | 4 |  |  |  | 19.5 | 8.6
AO | 72 | [16 empty] | 0 |  |  | 20 |  | 4 | 4 |  |  |  | 21.5 | 8.9
AP |  | 75 | [14 empty] | 0 |  |  |  |  | 10 |  | 15 |  |  |  | 14.7
AP |  | 70 | [14 empty] | 5 |  |  |  |  | 10 |  | 15 |  |  |  | 14.9
AP |  | 65 | [14 empty] | 10 |  |  |  |  | 10 |  | 15 |  |  |  | 15.2
AP |  | 60 | [14 empty] | 15 |  |  |  |  | 10 |  | 15 |  |  |  | 15.4
AP |  | 55 | [14 empty] | 20 |  |  |  |  | 10 |  | 15 |  |  |  | 15.8
AQ | [16 empty] | 95 | 5 | [9 empty] | 15.35 | 18.8
AQ | 93 | [16 empty] | 5 |  |  |  |  | 2 |  |  |  |  | 3.83
AR | [16 empty] | 95 | 5 | [9 empty] | 15.54 | 18.75
AR | 20 | [15 empty] | 75 | 5 | [9 empty] | 17.22 | 11.52
AR | 10 | [15 empty] | 85 | 5 | [9 empty] | 16.59 | 12.5
AR | 93 | [16 empty] | 5 |  |  |  |  | 2 |  |  |  |  | 4.76
AS | 93 | [16 empty] | 5 |  |  |  |  | 2 |  |  |  |  | 8.24
AT | 93 | [16 empty] | 5 |  |  |  |  | 2 |  |  |  |  | 9.66
AU | 93 | [16 empty] | 5 |  |  |  |  | 2 |  |  |  |  | 11.62
AV |  |  |  |  | 80 | [12 empty] | 20 | [9 empty] | 9.6 | 3.6
AW |  |  |  |  | 80 | [12 empty] | 20 | [9 empty] | 11 | 4.2
AX |  |  |  |  | 80 | [12 empty] | 20 | [9 empty] | 10.4 | 4.2
AY |  |  |  |  | 80 | [12 empty] | 20 | [9 empty] | 10.4 | 5.2
AZ | [16 empty] | 85 | 15 | [9 empty] | 15.6 | 16.1
BA | 42.5 | [15 empty] | 42.5 | 15 | [9 empty] | 19.1 | 9.4
BA | 34 | [15 empty] | 51 | 15 | [9 empty] | 20.9 | 9.3
BA | 25.5 | [15 empty] | 59.5 | 15 | [9 empty] | 16.4 | 14.1
BA | 17 | [15 empty] | 68 | 15 | [9 empty] | 15.1 | 15.1
BA | 8.5 | [15 empty] | 76.5 | 15 | [9 empty] | 16.3 | 15.3
BB | 59.5 | [15 empty] | 25.5 | 15 | [9 empty] | 15.9 | 10.4
BB | 51 | [15 empty] | 34 | 15 | [9 empty] | 17.1 | 9.7
BC | 85 | [15 empty] | 0 | 15 | [9 empty] | 14.6 | 12.2
BD | 76.5 | [15 empty] | 8.5 | 15 | [9 empty] | 15.7 | 11.1
BE | 68 | [15 empty] | 17 | 15 | [9 empty] | 16.8 | 10.3
BF | [5 empty] | 68.3 | [5 empty] | 2.7 | [5 empty] | 12.1 |  |  |  | 4.8 |  | 12.1 |  |  |  | 14.34 | 10.95
BF | [6 empty] | 21.3 |  |  |  |  | 2.6 |  |  |  |  | 10.9 | 19.3 | 22 |  |  | 4.6 |  | 19.3 |  |  |  | 14.28 | 7.75
BF | 43.4 | [10 empty] | 2.6 |  |  |  |  | 16.4 | 16.5 |  |  |  | 4.6 |  | 16.5 |  |  |  | 14.32 | 10.39