## Sheet1
S.No. | Material | Stress(Mpa) ST | Temperatute(K) ST | Rupture Time(hr) ST | Stress(Mpa) LT | Temperatute(K) LT | Rupture Time(hr) LT | Formula | Weight Factor | ln C | k 1 | C (LMP)
1 | 2.25Cr – 1Mo | 431 | 823 | 3000 | 177 | 723 | 113000 | ln(tf) = ln(C) - 2*m(T)ln(eps_s) - k1T**0.3 - ln(T/Tmax) | (eps_s)**(-m(T)) * (T/Tmax)**(-1) | 8.99 | 0.37 | 20
2 | 9Cr – 0.5Mo-1.8W-V-Nb | 300 | 1023 | 3000 | 30 | 823 | 120000 | ln(tf) = ln(C) - 2*m(T)ln(eps_s) - k1T**0.3 + ln(T/Tmax) | (eps_s)**(-m(T)) * (T/Tmax) | 9.94 | 0.62 | 26
3 | 12Cr – 1Mo-1W-0.3V | 373 | 923 | 6000 | 69 | 773 | 120000 | ln(tf) = ln(C) - m(T)ln(eps_s) - k1T**0.3 + ln(T**0.3) | T**0.3 | 19.19 | 1.79 | 24
4 | Iron based 21Cr-32Ni-Ti-Al | 373 | 1273 | 4500 | 10 | 873 | 119000 | ln(tf) = ln(C) - 4*m(T)ln(eps_s) - k1T**0.3 - ln(T/Tmax) | (eps_s)**(-3*m(T)) * (T/Tmax)**(-1) | 10.31 | 1.98 | 20
5 | 18Cr-10Ni-Ti Stainless steel | 265 | 1023 | 3500 | 37 | 823 | 119000 | ln(tf) = ln(C) - 2*m(T)ln(eps_s) - k1T**0.3 - ln(T/Tmax) | (eps_s)**(-m(T)) * (T/Tmax)**(-1) | 30.82 | 3.34 | 20
6 | Iron based 15Cr-26Ni-1.3Mo-2.14Ti-0.3V | 588 | 973 | 3500 | 177 | 823 | 115000 | ln(tf) = ln(C) - 3*m(T)ln(eps_s) - k1T**0.3 - ln(T/Tmax) | (eps_s)**(-2*m(T)) * (T/Tmax)**(-1) | 12.34 | 0.85 | 20
7 | Iron Based 20Cr-20Ni-20Co-4W-4Mo-4(Nb + Ta) | 120 | 1073 | 16000 | 61 | 973 | 106000 | ln(tf) = ln(C) - 2*m(T)ln(eps_s) - k1T**0.3 | (eps_s)**(-m(T)) | 90.11 | 10.18 | 21
8 | Nickel Based 13Cr-4.5Mo-0.75Ti-6Al2.3(Nb + Ta)-Zr-B | 220 | 1273 | 4000 | 47 | 1123 | 90000 | ln(tf) = ln(C) - 2*m(T)ln(eps_s) - k1T**0.3 + ln(T/Tmax) | (eps_s)**(-m(T)) * (T/Tmax) | 12.69 | 0.74 | 21
9 | Nickel Based 15Cr-28Co-4Mo-2.5Ti-3Al | 373 | 1123 | 6500 | 69 | 973 | 67000 | ln(tf) = ln(C) - 2*m(T)ln(eps_s) - k1T**0.3 | (eps_s)**(-m(T)) | 35.31 | 3.53 | 20
10 | Cobalt Based 25Cr-10Ni-7.5W-B | 200 | 1073 | 15000 | 40 | 1023 | 100000 | ln(tf) = ln(C) - 2*m(T)ln(eps_s) - k1T**0.3 | (eps_s)**(-m(T)) | 25.37 | 2.11 | 21