## Sheet1
Material | Stress | Temperature | Rupture Time | Rupture Creep | Minimum Creep Rate (/h) | C-Value
2.25Cr-1Mo | 431 | 450 | 419.3 | 0.23 | 4.11e-05 | 20
2.25Cr-1Mo | 392 | 450 | 1576.1 | 0.22 | 1.36e-05 | 20
2.25Cr-1Mo | 373 | 450 | 3130 | 0.2 | 6.86e-06 | 20
2.25Cr-1Mo | 353 | 450 | 6852.9 | 0.21 | 5.25e-06 | 20
2.25Cr-1Mo | 333 | 450 | 18347.2 | 0.24 | 2.25e-06 | 20
2.25Cr-1Mo | 294 | 450 | 112506 | 0.07 | 3.11e-07 | 20
2.25Cr-1Mo | 392 | 475 | 245.2 | 0.24 | 0.000117 | 20
2.25Cr-1Mo | 353 | 475 | 998.3 | 0.21 | 3.34e-05 | 20
2.25Cr-1Mo | 333 | 475 | 2261.4 | 0.24 | 1.8e-05 | 20
2.25Cr-1Mo | 294 | 475 | 8841.7 | 0.23 | 5.06e-06 | 20
2.25Cr-1Mo | 333 | 500 | 438.1 | 0.28 | 0.000104 | 20
2.25Cr-1Mo | 294 | 500 | 2426.4 | 0.2 | 1.84e-05 | 20
2.25Cr-1Mo | 265 | 500 | 7682.1 | 0.07 | 4.32e-06 | 20
2.25Cr-1Mo | 235 | 500 | 14864.4 | 0.04 | 1.28e-06 | 20
2.25Cr-1Mo | 216 | 500 | 26667.4 | 0.05 | 8.15e-07 | 20
2.25Cr-1Mo | 294 | 525 | 406.6 | 0.23 | 0.000108 | 20
2.25Cr-1Mo | 265 | 525 | 1208.5 | 0.11 | 3.15e-05 | 20
2.25Cr-1Mo | 235 | 525 | 2881.5 | 0.05 | 8.06e-06 | 20
2.25Cr-1Mo | 196 | 525 | 7219.3 | 0.04 | 1.87e-06 | 20
2.25Cr-1Mo | 177 | 525 | 15187.9 | 0.03 | 8.27e-07 | 20
2.25Cr-1Mo | 235 | 550 | 679.2 | 0.07 | 4.3e-05 | 20
2.25Cr-1Mo | 216 | 550 | 956.5 | 0.04 | 2.09e-05 | 20
2.25Cr-1Mo | 196 | 550 | 1518.7 | 0.05 | 8.96e-06 | 20
2.25Cr-1Mo | 177 | 550 | 2482.8 | 0.03 | 5.03e-06 | 20
2.25Cr-1Mo | 157 | 550 | 4918.9 | 0.03 | 2.36e-06 | 20
2.25Cr-1Mo | 137 | 550 | 8203 | 0.03 | 1.61e-06 | 20
2.25Cr-1Mo | 118 | 550 | 16752.2 | 0.05 | 8.08e-07 | 20
9Cr-0.5Mo-1.8W-V-Nb | 300 | 550 | 15.7 | 0.33 | 0.0029 | 26
9Cr-0.5Mo-1.8W-V-Nb | 280 | 550 | 78.4 | 0.26 | 0.00048 | 26
9Cr-0.5Mo-1.8W-V-Nb | 260 | 550 | 170.1 | 0.29 | 0.00019 | 26
9Cr-0.5Mo-1.8W-V-Nb | 250 | 550 | 404.4 | 0.24 | 7.8e-05 | 26
9Cr-0.5Mo-1.8W-V-Nb | 230 | 550 | 1977.8 | 0.26 | 1.8e-05 | 26
9Cr-0.5Mo-1.8W-V-Nb | 220 | 550 | 7689.8 | 0.23 | 4.5e-06 | 26
9Cr-0.5Mo-1.8W-V-Nb | 190 | 550 | 48740 | 0.24 | 5.7e-07 | 26
9Cr-0.5Mo-1.8W-V-Nb | 180 | 550 | 109806 | 0.23 | 1.9e-07 | 26
9Cr-0.5Mo-1.8W-V-Nb | 170 | 550 | 137812 | 0.02 | 6.5e-08 | 26
9Cr-0.5Mo-1.8W-V-Nb | 200 | 575 | 1568.8 | 0.27 | 2.4e-05 | 26
9Cr-0.5Mo-1.8W-V-Nb | 190 | 575 | 2505.2 | 0.28 | 1.6e-05 | 26
9Cr-0.5Mo-1.8W-V-Nb | 180 | 575 | 7472.1 | 0.25 | 4.5e-06 | 26
9Cr-0.5Mo-1.8W-V-Nb | 170 | 575 | 22923.3 | 0.23 | 9.4e-07 | 26
9Cr-0.5Mo-1.8W-V-Nb | 160 | 575 | 30879 | 0.28 | 7.7e-07 | 26
9Cr-0.5Mo-1.8W-V-Nb | 230 | 600 | 11.6 | 0.34 | 0.0044 | 26
9Cr-0.5Mo-1.8W-V-Nb | 210 | 600 | 54 | 0.33 | 0.00094 | 26
9Cr-0.5Mo-1.8W-V-Nb | 190 | 600 | 247.9 | 0.32 | 0.00018 | 26
9Cr-0.5Mo-1.8W-V-Nb | 180 | 600 | 396.5 | 0.29 | 0.00011 | 26
9Cr-0.5Mo-1.8W-V-Nb | 160 | 600 | 2721.5 | 0.28 | 1.3e-05 | 26
9Cr-0.5Mo-1.8W-V-Nb | 140 | 600 | 16679.5 | 0.22 | 1.2e-06 | 26
9Cr-0.5Mo-1.8W-V-Nb | 130 | 600 | 38066.8 | 0.2 | 5.1e-07 | 26
9Cr-0.5Mo-1.8W-V-Nb | 120 | 600 | 88568.1 | 0.15 | 2.1e-07 | 26
9Cr-0.5Mo-1.8W-V-Nb | 110 | 600 | 98767.8 | 0.12 | 1.5e-07 | 26
9Cr-0.5Mo-1.8W-V-Nb | 100 | 600 | 118943 | 0 | 7.8e-08 | 26
9Cr-0.5Mo-1.8W-V-Nb | 160 | 625 | 213.4 | 0.3 | 0.00023 | 26
9Cr-0.5Mo-1.8W-V-Nb | 140 | 625 | 1458.2 | 0.29 | 2.5e-05 | 26
9Cr-0.5Mo-1.8W-V-Nb | 130 | 625 | 3886.1 | 0.26 | 6.9e-06 | 26
9Cr-0.5Mo-1.8W-V-Nb | 110 | 625 | 17530 | 0.33 | 1.2e-06 | 26
9Cr-0.5Mo-1.8W-V-Nb | 100 | 625 | 33518.5 | 0.22 | 6.3e-07 | 26
9Cr-0.5Mo-1.8W-V-Nb | 80 | 625 | 103346 | 0 | 2e-07 | 26
9Cr-0.5Mo-1.8W-V-Nb | 160 | 650 | 10.5 | 0.36 | 0.0056 | 26
9Cr-0.5Mo-1.8W-V-Nb | 140 | 650 | 66 | 0.31 | 0.0008 | 26
9Cr-0.5Mo-1.8W-V-Nb | 130 | 650 | 194 | 0.27 | 0.00023 | 26
9Cr-0.5Mo-1.8W-V-Nb | 110 | 650 | 1689.1 | 0.25 | 2e-05 | 26
9Cr-0.5Mo-1.8W-V-Nb | 100 | 650 | 3738.1 | 0.25 | 7.7e-06 | 26
9Cr-0.5Mo-1.8W-V-Nb | 90 | 650 | 10001.9 | 0.17 | 3.2e-06 | 26
9Cr-0.5Mo-1.8W-V-Nb | 80 | 650 | 21718.2 | 0.24 | 1.3e-06 | 26
9Cr-0.5Mo-1.8W-V-Nb | 70 | 650 | 50871.2 | 0.09 | 6e-07 | 26
9Cr-0.5Mo-1.8W-V-Nb | 60 | 650 | 92845.2 | 0.09 | 2.9e-07 | 26
9Cr-0.5Mo-1.8W-V-Nb | 50 | 650 | 116953 | 0 | 1.5e-07 | 26
9Cr-0.5Mo-1.8W-V-Nb | 40 | 650 | 93033.1 | 0.01 | 6e-08 | 26
9Cr-0.5Mo-1.8W-V-Nb | 110 | 675 | 92.1 | 0.48 | 0.00055 | 26
9Cr-0.5Mo-1.8W-V-Nb | 90 | 675 | 982.1 | 0.28 | 3.8e-05 | 26
9Cr-0.5Mo-1.8W-V-Nb | 80 | 675 | 2054 | 0.27 | 1.6e-05 | 26
9Cr-0.5Mo-1.8W-V-Nb | 60 | 675 | 16855.8 | 0.13 | 2.3e-06 | 26
9Cr-0.5Mo-1.8W-V-Nb | 50 | 675 | 38054.8 | 0.11 | 7.6e-07 | 26
9Cr-0.5Mo-1.8W-V-Nb | 40 | 675 | 82993.2 | 0.1 | 2.8e-07 | 26
9Cr-0.5Mo-1.8W-V-Nb | 120 | 700 | 4.3 | 0.52 | 0.015 | 26
9Cr-0.5Mo-1.8W-V-Nb | 100 | 700 | 25.4 | 0.38 | 0.0021 | 26
9Cr-0.5Mo-1.8W-V-Nb | 85 | 700 | 117.8 | 0.43 | 0.00039 | 26
9Cr-0.5Mo-1.8W-V-Nb | 70 | 700 | 727.2 | 0.52 | 6.8e-05 | 26
9Cr-0.5Mo-1.8W-V-Nb | 60 | 700 | 1195.7 | 0.25 | 2e-05 | 26
9Cr-0.5Mo-1.8W-V-Nb | 50 | 700 | 6778.4 | 0.14 | 5.8e-06 | 26
9Cr-0.5Mo-1.8W-V-Nb | 40 | 700 | 21880.7 | 0.13 | 1.7e-06 | 26
9Cr-0.5Mo-1.8W-V-Nb | 35 | 700 | 23551.4 | 0.11 | 1.4e-06 | 26
9Cr-0.5Mo-1.8W-V-Nb | 30 | 700 | 45094.3 | 0.08 | 7.6e-07 | 26
9Cr-0.5Mo-1.8W-V-Nb | 25 | 700 | 100184.9 | 0.06 | 0 | 26
9Cr-0.5Mo-1.8W-V-Nb | 50 | 750 | 97 | 0.55 | 0.00053 | 26
9Cr-0.5Mo-1.8W-V-Nb | 40 | 750 | 429.9 | 0.37 | 0.00011 | 26
9Cr-0.5Mo-1.8W-V-Nb | 30 | 750 | 1994 | 0.22 | 2.2e-05 | 26
9Cr-0.5Mo-1.8W-V-Nb | 25 | 750 | 3621.2 | 0.13 | 6.9e-06 | 26
9Cr-0.5Mo-1.8W-V-Nb | 20 | 750 | 5713.3 | 0.09 | 3e-06 | 26
12Cr-1Mo-1W-0.3V | 471 | 500 | 340.3 | 0.24 | 0.000102 | 24
12Cr-1Mo-1W-0.3V | 373 | 500 | 15207.2 | 0.18 | 1.4e-06 | 24
12Cr-1Mo-1W-0.3V | 333 | 500 | 29695 | 0.17 | 4.17e-07 | 24
12Cr-1Mo-1W-0.3V | 294 | 500 | 44300 | 0.21 | 1.89e-07 | 24
12Cr-1Mo-1W-0.3V | 235 | 500 | 91840.6 | 0.25 | 5.89e-08 | 24
12Cr-1Mo-1W-0.3V | 373 | 550 | 208.9 | 0.3 | 0.000242 | 24
12Cr-1Mo-1W-0.3V | 333 | 550 | 1018.1 | 0.22 | 3.27e-05 | 24
12Cr-1Mo-1W-0.3V | 294 | 550 | 4142 | 0.16 | 5.07e-06 | 24
12Cr-1Mo-1W-0.3V | 265 | 550 | 7258.2 | 0.1 | 2.2e-06 | 24
12Cr-1Mo-1W-0.3V | 235 | 550 | 12043.4 | 0.11 | 1.15e-06 | 24
12Cr-1Mo-1W-0.3V | 216 | 550 | 14967.3 | 0.04 | 7.78e-07 | 24
12Cr-1Mo-1W-0.3V | 118 | 550 | 64271.9 | 0.08 | 7.72e-08 | 24
12Cr-1Mo-1W-0.3V | 235 | 600 | 390.1 | 0.28 | 6.1e-05 | 24
12Cr-1Mo-1W-0.3V | 216 | 600 | 542 | 0.23 | 4.17e-05 | 24
12Cr-1Mo-1W-0.3V | 118 | 600 | 5160.2 | 0.21 | 2.57e-06 | 24
12Cr-1Mo-1W-0.3V | 118 | 650 | 189.1 | 0.38 | 0.000148 | 24
12Cr-1Mo-1W-0.3V | 98 | 650 | 380.6 | 0.5 | 7.61e-05 | 24
12Cr-1Mo-1W-0.3V | 69 | 650 | 1179.1 | 0.54 | 2.87e-05 | 24
12Cr-1Mo-1W-0.3V | 412 | 500 | 10679 | 0.21 | 2.22e-06 | 24
12Cr-1Mo-1W-0.3V | 373 | 500 | 28403.7 | 0.21 | 4.74e-07 | 24
12Cr-1Mo-1W-0.3V | 333 | 500 | 45634.5 | 0.22 | 2.03e-07 | 24
12Cr-1Mo-1W-0.3V | 294 | 500 | 62733.7 | 0.2 | 9.6e-08 | 24
12Cr-1Mo-1W-0.3V | 265 | 500 | 79769 | 0.21 | 6.61e-08 | 24
12Cr-1Mo-1W-0.3V | 333 | 550 | 2109.1 | 0.23 | 1.26e-05 | 24
12Cr-1Mo-1W-0.3V | 294 | 550 | 6426.3 | 0.21 | 2.95e-06 | 24
12Cr-1Mo-1W-0.3V | 265 | 550 | 11431.5 | 0.12 | 1.33e-06 | 24
12Cr-1Mo-1W-0.3V | 235 | 550 | 21534.8 | 0.21 | 5.71e-07 | 24
12Cr-1Mo-1W-0.3V | 216 | 550 | 28637 | 0.07 | 3.65e-07 | 24
12Cr-1Mo-1W-0.3V | 216 | 600 | 983.2 | 0.3 | 1.78e-05 | 24
12Cr-1Mo-1W-0.3V | 98 | 650 | 514.2 | 0.42 | 5.86e-05 | 24
12Cr-1Mo-1W-0.3V | 69 | 650 | 1929.5 | 0.38 | 1.73e-05 | 24
21Cr-32Ni-Ti-Al | 235 | 600 | 7050.9 | 0.09 | 2.2e-06 | 20
21Cr-32Ni-Ti-Al | 157 | 700 | 96.6 | 0.39 | 0.00169 | 20
21Cr-32Ni-Ti-Al | 61 | 700 | 41583.8 | 0.15 | 1.43e-07 | 20
21Cr-32Ni-Ti-Al | 61 | 800 | 471.9 | 0.57 | 0.000502 | 20
21Cr-32Ni-Ti-Al | 41 | 800 | 8449.4 | 0.16 | 6.37e-06 | 20
21Cr-32Ni-Ti-Al | 33 | 800 | 39104.3 | 0.13 | 5.69e-08 | 20
21Cr-32Ni-Ti-Al | 29 | 800 | 47866.8 | 0.1 | 2.13e-07 | 20
21Cr-32Ni-Ti-Al | 26 | 900 | 837.2 | 0.27 | 2.78e-05 | 20
21Cr-32Ni-Ti-Al | 26 | 900 | 1633.1 | 0.23 | 8.23e-06 | 20
21Cr-32Ni-Ti-Al | 20 | 900 | 28715.6 | 0.27 | 2.66e-06 | 20
21Cr-32Ni-Ti-Al | 18 | 900 | 62831.1 | 0.22 | 9.14e-07 | 20
21Cr-32Ni-Ti-Al | 7 | 1000 | 26145.9 | 0.3 | 0 | 20
21Cr-32Ni-Ti-Al | 53 | 800 | 3820.4 | 0.24 | 2.15e-06 | 20
21Cr-32Ni-Ti-Al | 41 | 800 | 10964.6 | 0.12 | 3.8e-07 | 20
21Cr-32Ni-Ti-Al | 33 | 800 | 22587.8 | 0.13 | 2.63e-07 | 20
21Cr-32Ni-Ti-Al | 26 | 800 | 41862.1 | 0.05 | 1.25e-07 | 20
21Cr-32Ni-Ti-Al | 14 | 900 | 24759.8 | 0.07 | 2.11e-06 | 20
21Cr-32Ni-Ti-Al | 10 | 900 | 98103.9 | 0.06 | 2.95e-07 | 20
21Cr-32Ni-Ti-Al | 5 | 1000 | 40869 | 0.18 | 1.79e-06 | 20
18Cr-10Ni-Ti | 314 | 550 | 668.8 | 0.14 | 3.1e-06 | 20
18Cr-10Ni-Ti | 284 | 550 | 2861.5 | 0.12 | 1.06e-06 | 20
18Cr-10Ni-Ti | 265 | 550 | 7550.7 | 0.1 | 3.83e-07 | 20
18Cr-10Ni-Ti | 235 | 550 | 19029.8 | 0.12 | 1.06e-07 | 20
18Cr-10Ni-Ti | 196 | 550 | 20376 | 0 | 6.1e-08 | 20
18Cr-10Ni-Ti | 216 | 575 | 6053.8 | 0.17 | 3.77e-07 | 20
18Cr-10Ni-Ti | 157 | 575 | 20400 | 0 | 1.53e-07 | 20
18Cr-10Ni-Ti | 265 | 600 | 347.7 | 0.09 | 8.77e-06 | 20
18Cr-10Ni-Ti | 216 | 600 | 1530 | 0.16 | 2.96e-06 | 20
18Cr-10Ni-Ti | 216 | 600 | 1420.7 | 0.17 | 2.34e-06 | 20
18Cr-10Ni-Ti | 157 | 600 | 9643.2 | 0.14 | 5.39e-07 | 20
18Cr-10Ni-Ti | 137 | 600 | 19574.4 | 0.1 | 3.99e-07 | 20
18Cr-10Ni-Ti | 118 | 600 | 37687.5 | 0.12 | 2.24e-07 | 20
18Cr-10Ni-Ti | 108 | 600 | 54358.9 | 0.07 | 9.87e-08 | 20
18Cr-10Ni-Ti | 98 | 600 | 88531 | 0.06 | 9.13e-08 | 20
18Cr-10Ni-Ti | 88 | 600 | 117957.7 | 0.06 | 3.98e-08 | 20
18Cr-10Ni-Ti | 157 | 625 | 3460.9 | 0.15 | 7.95e-07 | 20
18Cr-10Ni-Ti | 118 | 625 | 15557.4 | 0.11 | 4.28e-07 | 20
18Cr-10Ni-Ti | 78 | 625 | 20544 | 0 | 5.5e-08 | 20
18Cr-10Ni-Ti | 216 | 650 | 127.4 | 0.15 | 3.54e-05 | 20
18Cr-10Ni-Ti | 216 | 650 | 129.9 | 0.12 | 5.55e-05 | 20
18Cr-10Ni-Ti | 177 | 650 | 364.1 | 0.06 | 1.77e-05 | 20
18Cr-10Ni-Ti | 157 | 650 | 1026.6 | 0.18 | 7.09e-06 | 20
18Cr-10Ni-Ti | 157 | 650 | 1050.3 | 0.16 | 8.52e-06 | 20
18Cr-10Ni-Ti | 108 | 650 | 9658.6 | 0.1 | 1.03e-06 | 20
18Cr-10Ni-Ti | 88 | 650 | 31197.5 | 0.07 | 3.59e-07 | 20
18Cr-10Ni-Ti | 69 | 650 | 65232 | 0.04 | 1.65e-07 | 20
18Cr-10Ni-Ti | 61 | 650 | 128354.6 | 0.07 | 1.22e-07 | 20
18Cr-10Ni-Ti | 53 | 650 | 133748 | 0 | 6.18e-08 | 20
18Cr-10Ni-Ti | 41 | 650 | 101710 | 0.004 | 2.92e-08 | 20
18Cr-10Ni-Ti | 157 | 700 | 91.6 | 0.23 | 0.000255 | 20
18Cr-10Ni-Ti | 157 | 700 | 83.9 | 0.16 | 0.000227 | 20
18Cr-10Ni-Ti | 137 | 700 | 263.2 | 0.16 | 2.64e-05 | 20
18Cr-10Ni-Ti | 98 | 700 | 1677.8 | 0.16 | 2.08e-06 | 20
18Cr-10Ni-Ti | 98 | 700 | 1391.6 | 0.21 | 3.79e-06 | 20
18Cr-10Ni-Ti | 78 | 700 | 5672.7 | 0.12 | 1.39e-06 | 20
18Cr-10Ni-Ti | 61 | 700 | 21449.4 | 0.07 | 5.63e-07 | 20
18Cr-10Ni-Ti | 47 | 700 | 79089.3 | 0.08 | 2.4e-07 | 20
18Cr-10Ni-Ti | 41 | 700 | 95542.3 | 0.11 | 2.01e-07 | 20
18Cr-10Ni-Ti | 33 | 700 | 113924 | 0.013 | 8.65e-08 | 20
18Cr-10Ni-Ti | 24 | 700 | 109088 | 0.005 | 3.03e-08 | 20
18Cr-10Ni-Ti | 98 | 750 | 171.9 | 0.21 | 3.32e-05 | 20
18Cr-10Ni-Ti | 98 | 750 | 174.2 | 0.19 | 3.51e-05 | 20
18Cr-10Ni-Ti | 78 | 750 | 679.1 | 0.09 | 1.51e-05 | 20
18Cr-10Ni-Ti | 47 | 750 | 7408.1 | 0.06 | 1.52e-06 | 20
18Cr-10Ni-Ti | 37 | 750 | 11218.4 | 0.06 | 7.92e-07 | 20
18Cr-10Ni-Ti | 41 | 775 | 3589.7 | 0.08 | 2.65e-06 | 20
15Cr-26Ni-1.3M0-2.1Ti-0.3V | 588 | 550 | 267.6 | 0.04 | 7.08e-06 | 20
15Cr-26Ni-1.3M0-2.1Ti-0.3V | 530 | 550 | 1296.1 | 0.07 | 8.61e-06 | 20
15Cr-26Ni-1.3M0-2.1Ti-0.3V | 490 | 550 | 7350.2 | 0.06 | 7.54e-07 | 20
15Cr-26Ni-1.3M0-2.1Ti-0.3V | 471 | 550 | 13400.7 | 0.05 | 5.55e-07 | 20
15Cr-26Ni-1.3M0-2.1Ti-0.3V | 431 | 550 | 46117.5 | 0.02 | 4.26e-08 | 20
15Cr-26Ni-1.3M0-2.1Ti-0.3V | 412 | 550 | 65497.1 | 0.02 | 3.17e-08 | 20
15Cr-26Ni-1.3M0-2.1Ti-0.3V | 471 | 600 | 713.2 | 0.1 | 1.92e-05 | 20
15Cr-26Ni-1.3M0-2.1Ti-0.3V | 412 | 600 | 2878.2 | 0.04 | 1.54e-06 | 20
15Cr-26Ni-1.3M0-2.1Ti-0.3V | 333 | 600 | 7962.6 | 0.03 | 6.45e-07 | 20
15Cr-26Ni-1.3M0-2.1Ti-0.3V | 265 | 600 | 32086.1 | 0.04 | 1.62e-07 | 20
15Cr-26Ni-1.3M0-2.1Ti-0.3V | 235 | 600 | 72802.7 | 0.08 | 9.05e-08 | 20
15Cr-26Ni-1.3M0-2.1Ti-0.3V | 373 | 650 | 369.3 | 0.12 | 4.46e-05 | 20
15Cr-26Ni-1.3M0-2.1Ti-0.3V | 265 | 650 | 3306 | 0.08 | 3.06e-06 | 20
15Cr-26Ni-1.3M0-2.1Ti-0.3V | 177 | 650 | 23837 | 0.14 | 1.81e-07 | 20
15Cr-26Ni-1.3M0-2.1Ti-0.3V | 265 | 700 | 240.9 | 0.26 | 7.73e-05 | 20
15Cr-26Ni-1.3M0-2.1Ti-0.3V | 177 | 700 | 1667.4 | 0.4 | 6.67e-06 | 20
15Cr-26Ni-1.3M0-2.1Ti-0.3V | 118 | 700 | 11628.9 | 0.31 | 2.01e-06 | 20
15Cr-26Ni-1.3M0-2.1Ti-0.3V | 588 | 550 | 275.6 | 0.04 | 5.21e-05 | 20
15Cr-26Ni-1.3M0-2.1Ti-0.3V | 490 | 550 | 9906.6 | 0.02 | 1.37e-07 | 20
15Cr-26Ni-1.3M0-2.1Ti-0.3V | 171 | 550 | 21158.1 | 0.03 | 1.41e-07 | 20
15Cr-26Ni-1.3M0-2.1Ti-0.3V | 431 | 550 | 36907.8 | 0.01 | 5.16e-08 | 20
15Cr-26Ni-1.3M0-2.1Ti-0.3V | 412 | 550 | 47955.6 | 0.01 | 2.85e-08 | 20
15Cr-26Ni-1.3M0-2.1Ti-0.3V | 471 | 600 | 450.3 | 0.05 | 1.48e-05 | 20
15Cr-26Ni-1.3M0-2.1Ti-0.3V | 412 | 600 | 2782.3 | 0.03 | 1.22e-06 | 20
15Cr-26Ni-1.3M0-2.1Ti-0.3V | 333 | 600 | 13690.1 | 0.02 | 2.13e-07 | 20
15Cr-26Ni-1.3M0-2.1Ti-0.3V | 265 | 600 | 56282.4 | 0.03 | 5.96e-08 | 20
15Cr-26Ni-1.3M0-2.1Ti-0.3V | 235 | 600 | 114570 | 0.07 | 3.5e-08 | 20
13Cr-4.5Mo-0.75Ti-6Al-2.3(Nb+Ta)-Zr-B | 157 | 850 | 10822.5 | 0.12 | 1.43e-06 | 21
13Cr-4.5Mo-0.75Ti-6Al-2.3(Nb+Ta)-Zr-B | 137 | 850 | 33793 | 0.04 | 1.98e-07 | 21
13Cr-4.5Mo-0.75Ti-6Al-2.3(Nb+Ta)-Zr-B | 118 | 900 |  | 0 | 6.81e-07 | 21
13Cr-4.5Mo-0.75Ti-6Al-2.3(Nb+Ta)-Zr-B | 118 | 900 | 13441 | 0.05 | 4.69e-07 | 21
13Cr-4.5Mo-0.75Ti-6Al-2.3(Nb+Ta)-Zr-B | 98 | 900 | 20172.3 | 0.06 | 4.94e-07 | 21
13Cr-4.5Mo-0.75Ti-6Al-2.3(Nb+Ta)-Zr-B | 88 | 900 | 39549.9 | 0.05 | 1.41e-07 | 21
13Cr-4.5Mo-0.75Ti-6Al-2.3(Nb+Ta)-Zr-B | 78 | 950 | 5537.6 | 0.06 | 8.8e-07 | 21
13Cr-4.5Mo-0.75Ti-6Al-2.3(Nb+Ta)-Zr-B | 61 | 950 | 32809.2 | 0.03 | 1.99e-07 | 21
13Cr-4.5Mo-0.75Ti-6Al-2.3(Nb+Ta)-Zr-B | 47 | 1000 | 28895.2 | 0.03 | 1.91e-07 | 21
13Cr-4.5Mo-0.75Ti-6Al-2.3(Nb+Ta)-Zr-B | 41 | 1000 | 15460.4 | 0.03 | 4.71e-07 | 21
13Cr-4.5Mo-0.75Ti-6Al-2.3(Nb+Ta)-Zr-B | 157 | 850 | 11511.9 | 0.05 | 1.47e-06 | 21
13Cr-4.5Mo-0.75Ti-6Al-2.3(Nb+Ta)-Zr-B | 137 | 850 | 8619.8 | 0.02 | 6.81e-07 | 21
13Cr-4.5Mo-0.75Ti-6Al-2.3(Nb+Ta)-Zr-B | 118 | 850 | 34860.6 | 0.02 | 2.27e-07 | 21
13Cr-4.5Mo-0.75Ti-6Al-2.3(Nb+Ta)-Zr-B | 118 | 900 | 11000.8 | 0.05 | 8.12e-07 | 21
13Cr-4.5Mo-0.75Ti-6Al-2.3(Nb+Ta)-Zr-B | 98 | 900 | 23942.6 | 0.04 | 4.3e-07 | 21
13Cr-4.5Mo-0.75Ti-6Al-2.3(Nb+Ta)-Zr-B | 88 | 900 | 28267.2 | 0.03 | 2.35e-07 | 21
13Cr-4.5Mo-0.75Ti-6Al-2.3(Nb+Ta)-Zr-B | 98 | 950 | 2345 | 0.04 | 3.71e-06 | 21
13Cr-4.5Mo-0.75Ti-6Al-2.3(Nb+Ta)-Zr-B | 78 | 950 | 7882.8 | 0.04 | 3.66e-07 | 21
13Cr-4.5Mo-0.75Ti-6Al-2.3(Nb+Ta)-Zr-B | 53 | 950 | 18567.4 | 0.02 | 3.71e-07 | 21
13Cr-4.5Mo-0.75Ti-6Al-2.3(Nb+Ta)-Zr-B | 61 | 1000 | 3029.7 | 0.03 | 2.48e-06 | 21
13Cr-4.5Mo-0.75Ti-6Al-2.3(Nb+Ta)-Zr-B | 47 | 1000 | 3870.3 | 0.03 | 2.63e-07 | 21
13Cr-4.5Mo-0.75Ti-6Al-2.3(Nb+Ta)-Zr-B | 37 | 1000 | 13001.4 | 0.02 | 8.33e-07 | 21
13Cr-4.5Mo-0.75Ti-6Al-2.3(Nb+Ta)-Zr-B | 31 | 1000 | 15989 | 0.03 | 6.12e-07 | 21
13Cr-4.5Mo-0.75Ti-6Al-2.3(Nb+Ta)-Zr-B | 157 | 850 | 3514.7 | 0.07 | 4e-06 | 21
13Cr-4.5Mo-0.75Ti-6Al-2.3(Nb+Ta)-Zr-B | 137 | 850 | 7122.4 | 0.05 | 2.5e-06 | 21
13Cr-4.5Mo-0.75Ti-6Al-2.3(Nb+Ta)-Zr-B | 108 | 850 | 52149 | 0.05 | 9.69e-08 | 21
13Cr-4.5Mo-0.75Ti-6Al-2.3(Nb+Ta)-Zr-B | 118 | 900 | 7420.8 | 0.06 | 1.18e-06 | 21
13Cr-4.5Mo-0.75Ti-6Al-2.3(Nb+Ta)-Zr-B | 98 | 900 | 14076.8 | 0.06 | 5.88e-07 | 21
13Cr-4.5Mo-0.75Ti-6Al-2.3(Nb+Ta)-Zr-B | 78 | 900 | 41418.3 | 0.03 | 1.05e-07 | 21
13Cr-4.5Mo-0.75Ti-6Al-2.3(Nb+Ta)-Zr-B | 98 | 950 | 4302.2 | 0.03 | 7.23e-07 | 21
13Cr-4.5Mo-0.75Ti-6Al-2.3(Nb+Ta)-Zr-B | 61 | 950 |  | 0 | 5.96e-08 | 21
13Cr-4.5Mo-0.75Ti-6Al-2.3(Nb+Ta)-Zr-B | 157 | 850 | 1736.3 | 0.12 | 8.05e-06 | 21
13Cr-4.5Mo-0.75Ti-6Al-2.3(Nb+Ta)-Zr-B | 137 | 850 | 16837.7 | 0.05 | 4.95e-07 | 21
13Cr-4.5Mo-0.75Ti-6Al-2.3(Nb+Ta)-Zr-B | 98 | 900 | 2639 | 0.09 | 3.24e-06 | 21
13Cr-4.5Mo-0.75Ti-6Al-2.3(Nb+Ta)-Zr-B | 69 | 900 | 14917.2 | 0.18 | 9.78e-07 | 21
13Cr-4.5Mo-0.75Ti-6Al-2.3(Nb+Ta)-Zr-B | 61 | 950 | 3098.2 | 0.15 | 2.15e-06 | 21
13Cr-4.5Mo-0.75Ti-6Al-2.3(Nb+Ta)-Zr-B | 47 | 950 | 15278.3 | 0.14 | 5.92e-07 | 21
13Cr-4.5Mo-0.75Ti-6Al-2.3(Nb+Ta)-Zr-B | 37 | 950 | 41690.6 | 0.11 | 1.39e-07 | 21
13Cr-4.5Mo-0.75Ti-6Al-2.3(Nb+Ta)-Zr-B | 47 | 1000 | 1700.3 | 0.15 | 3.69e-06 | 21
13Cr-4.5Mo-0.75Ti-6Al-2.3(Nb+Ta)-Zr-B | 37 | 1000 | 4260.5 | 0.17 | 1.63e-06 | 21
13Cr-4.5Mo-0.75Ti-6Al-2.3(Nb+Ta)-Zr-B | 29 | 1000 | 12062.8 | 0.14 | 4.48e-07 | 21
13Cr-4.5Mo-0.75Ti-6Al-2.3(Nb+Ta)-Zr-B | 157 | 850 | 17485.3 | 0.03 | 5.3e-07 | 21
13Cr-4.5Mo-0.75Ti-6Al-2.3(Nb+Ta)-Zr-B | 118 | 900 | 14395.6 | 0.02 | 2.94e-07 | 21
13Cr-4.5Mo-0.75Ti-6Al-2.3(Nb+Ta)-Zr-B | 98 | 900 | 25632.8 | 0.03 | 2.94e-07 | 21
13Cr-4.5Mo-0.75Ti-6Al-2.3(Nb+Ta)-Zr-B | 88 | 900 | 31744.4 | 0.03 | 1.03e-07 | 21
13Cr-4.5Mo-0.75Ti-6Al-2.3(Nb+Ta)-Zr-B | 78 | 950 | 8511.2 | 0.02 | 4.38e-07 | 21
13Cr-4.5Mo-0.75Ti-6Al-2.3(Nb+Ta)-Zr-B | 51 | 950 | 18247.4 | 0.02 | 2.71e-07 | 21
13Cr-4.5Mo-0.75Ti-6Al-2.3(Nb+Ta)-Zr-B | 216 | 850 | 813.9 | 0.1 | 1.88e-05 | 21
13Cr-4.5Mo-0.75Ti-6Al-2.3(Nb+Ta)-Zr-B | 157 | 850 | 4405.9 | 0.11 | 5.13e-06 | 21
13Cr-4.5Mo-0.75Ti-6Al-2.3(Nb+Ta)-Zr-B | 137 | 850 | 9587.8 | 0.08 | 2.15e-06 | 21
13Cr-4.5Mo-0.75Ti-6Al-2.3(Nb+Ta)-Zr-B | 108 | 850 | 42705.5 | 0.09 | 5.11e-07 | 21
13Cr-4.5Mo-0.75Ti-6Al-2.3(Nb+Ta)-Zr-B | 118 | 900 | 7323.4 | 0.09 | 1.38e-06 | 21
13Cr-4.5Mo-0.75Ti-6Al-2.3(Nb+Ta)-Zr-B | 98 | 9500 | 17178.1 | 0.07 | 6.28e-07 | 21
13Cr-4.5Mo-0.75Ti-6Al-2.3(Nb+Ta)-Zr-B | 98 | 950 | 3214.7 | 0.07 | 3.37e-06 | 21
13Cr-4.5Mo-0.75Ti-6Al-2.3(Nb+Ta)-Zr-B | 78 | 950 | 9409 | 0.05 | 8.04e-07 | 21
13Cr-4.5Mo-0.75Ti-6Al-2.3(Nb+Ta)-Zr-B | 61 | 950 | 23639.4 | 0.04 | 3.98e-07 | 21
13Cr-4.5Mo-0.75Ti-6Al-2.3(Nb+Ta)-Zr-B | 157 | 850 | 2319.9 | 0.07 | 7.24e-06 | 21
13Cr-4.5Mo-0.75Ti-6Al-2.3(Nb+Ta)-Zr-B | 137 | 850 | 12278 | 0.03 | 6.49e-07 | 21
13Cr-4.5Mo-0.75Ti-6Al-2.3(Nb+Ta)-Zr-B | 118 | 850 | 33178.2 | 0.06 | 3.02e-07 | 21
13Cr-4.5Mo-0.75Ti-6Al-2.3(Nb+Ta)-Zr-B | 98 | 850 | 89830 | 0.03 | 5.28e-08 | 21
13Cr-4.5Mo-0.75Ti-6Al-2.3(Nb+Ta)-Zr-B | 98 | 900 | 2341.4 | 0.04 | 5.36e-06 | 21
13Cr-4.5Mo-0.75Ti-6Al-2.3(Nb+Ta)-Zr-B | 88 | 900 | 4100 | 0.06 | 3.18e-06 | 21
13Cr-4.5Mo-0.75Ti-6Al-2.3(Nb+Ta)-Zr-B | 78 | 950 | 1297.4 | 0.03 | 4.09e-06 | 21
13Cr-4.5Mo-0.75Ti-6Al-2.3(Nb+Ta)-Zr-B | 61 | 950 | 17961.8 | 0.03 | 1.8e-07 | 21
13Cr-4.5Mo-0.75Ti-6Al-2.3(Nb+Ta)-Zr-B | 47 | 1000 | 7892.3 | 0.03 | 4.07e-07 | 21
13Cr-4.5Mo-0.75Ti-6Al-2.3(Nb+Ta)-Zr-B | 33 | 1000 |  | 0 | 6.02e-07 | 21
13Cr-4.5Mo-0.75Ti-6Al-2.3(Nb+Ta)-Zr-B | 157 | 850 | 16553.4 | 0.06 | 6.29e-07 | 21
13Cr-4.5Mo-0.75Ti-6Al-2.3(Nb+Ta)-Zr-B | 137 | 850 | 25541.1 | 0.06 | 2.52e-07 | 21
13Cr-4.5Mo-0.75Ti-6Al-2.3(Nb+Ta)-Zr-B | 118 | 900 | 7881.8 | 0.07 | 9.87e-07 | 21
13Cr-4.5Mo-0.75Ti-6Al-2.3(Nb+Ta)-Zr-B | 98 | 900 | 15840.6 | 0.04 | 5.64e-07 | 21
13Cr-4.5Mo-0.75Ti-6Al-2.3(Nb+Ta)-Zr-B | 88 | 900 | 38769.1 | 0.03 | 1.92e-07 | 21
13Cr-4.5Mo-0.75Ti-6Al-2.3(Nb+Ta)-Zr-B | 78 | 950 | 8479.3 | 0.06 | 7.97e-07 | 21
13Cr-4.5Mo-0.75Ti-6Al-2.3(Nb+Ta)-Zr-B | 61 | 950 | 34824.3 | 0.04 | 1.12e-07 | 21
13Cr-4.5Mo-0.75Ti-6Al-2.3(Nb+Ta)-Zr-B | 47 | 1000 | 12629.9 | 0.04 | 6.58e-07 | 21
13Cr-4.5Mo-0.75Ti-6Al-2.3(Nb+Ta)-Zr-B | 37 | 1000 | 47538.6 | 0.03 | 8.72e-08 | 21
15Cr-28Co-4Mo-2.5Ti-3Al | 412 | 700 | 3162.4 | 0.03 | 2.49e-06 | 20
15Cr-28Co-4Mo-2.5Ti-3Al | 373 | 700 | 6833 | 0.03 | 1.21e-06 | 20
15Cr-28Co-4Mo-2.5Ti-3Al | 333 | 700 | 21051 | 0.04 | 2.29e-07 | 20
15Cr-28Co-4Mo-2.5Ti-3Al | 294 | 700 | 66840.5 | 0.05 | 7.95e-08 | 20
15Cr-28Co-4Mo-2.5Ti-3Al | 294 | 750 | 4758.5 | 0.09 | 1.85e-06 | 20
15Cr-28Co-4Mo-2.5Ti-3Al | 265 | 750 | 11046.2 | 0.11 | 6.9e-07 | 20
15Cr-28Co-4Mo-2.5Ti-3Al | 235 | 750 | 20594.5 | 0.11 | 5.53e-07 | 20
15Cr-28Co-4Mo-2.5Ti-3Al | 196 | 750 | 55273.2 | 0.14 | 1.35e-07 | 20
15Cr-28Co-4Mo-2.5Ti-3Al | 235 | 800 | 1632.4 | 0.13 | 8.19e-06 | 20
15Cr-28Co-4Mo-2.5Ti-3Al | 196 | 800 | 4365.7 | 0.14 | 2.58e-06 | 20
15Cr-28Co-4Mo-2.5Ti-3Al | 157 | 800 | 13144.8 | 0.18 | 7.53e-07 | 20
15Cr-28Co-4Mo-2.5Ti-3Al | 137 | 800 | 23070.2 | 0.24 | 5.73e-07 | 20
15Cr-28Co-4Mo-2.5Ti-3Al | 118 | 850 | 3988.1 | 0.29 | 3.23e-06 | 20
15Cr-28Co-4Mo-2.5Ti-3Al | 98 | 850 | 7499.6 | 0.27 | 1.36e-06 | 20
15Cr-28Co-4Mo-2.5Ti-3Al | 88 | 850 | 10549 | 0.31 | 1e-06 | 20
15Cr-28Co-4Mo-2.5Ti-3Al | 69 | 850 | 26141.7 | 0.29 | 4.95e-07 | 20
15Cr-28Co-4Mo-2.5Ti-3Al | 412 | 700 | 4415.4 | 0.15 | 2.75e-06 | 20
15Cr-28Co-4Mo-2.5Ti-3Al | 373 | 700 | 6539.8 | 0.24 | 1.62e-06 | 20
15Cr-28Co-4Mo-2.5Ti-3Al | 333 | 700 | 16002.2 | 0.3 | 5.96e-07 | 20
15Cr-28Co-4Mo-2.5Ti-3Al | 294 | 700 | 28726 | 0.17 | 2.4e-07 | 20
15Cr-28Co-4Mo-2.5Ti-3Al | 412 | 725 | 695.4 | 0.32 | 0 | 20
15Cr-28Co-4Mo-2.5Ti-3Al | 373 | 725 | 1658.6 | 0.21 | 0 | 20
15Cr-28Co-4Mo-2.5Ti-3Al | 294 | 725 | 9395.3 | 0.21 | 1.43e-06 | 20
15Cr-28Co-4Mo-2.5Ti-3Al | 294 | 750 | 2972.6 | 0.25 | 4.64e-06 | 20
15Cr-28Co-4Mo-2.5Ti-3Al | 265 | 750 | 5630 | 0.17 | 2.33e-06 | 20
15Cr-28Co-4Mo-2.5Ti-3Al | 235 | 750 | 13909.1 | 0.18 | 7.13e-07 | 20
15Cr-28Co-4Mo-2.5Ti-3Al | 196 | 750 | 16924.4 | 0.2 | 1.36e-07 | 20
15Cr-28Co-4Mo-2.5Ti-3Al | 235 | 800 | 1288.5 | 0.29 | 9.06e-06 | 20
15Cr-28Co-4Mo-2.5Ti-3Al | 196 | 800 | 4263.7 | 0.17 | 2.37e-06 | 20
15Cr-28Co-4Mo-2.5Ti-3Al | 157 | 800 | 12558.2 | 0.14 | 3.99e-07 | 20
15Cr-28Co-4Mo-2.5Ti-3Al | 137 | 800 | 28414.8 | 0.16 | 1.42e-07 | 20
15Cr-28Co-4Mo-2.5Ti-3Al | 235 | 825 | 264.6 | 0.17 | 6.02e-05 | 20
15Cr-28Co-4Mo-2.5Ti-3Al | 196 | 825 | 1065.2 | 0.27 | 1.16e-05 | 20
15Cr-28Co-4Mo-2.5Ti-3Al | 137 | 825 | 6636 | 0.11 | 1.23e-06 | 20
15Cr-28Co-4Mo-2.5Ti-3Al | 98 | 825 | 14601.8 | 0.1 | 4.66e-07 | 20
15Cr-28Co-4Mo-2.5Ti-3Al | 177 | 850 | 511.9 | 0.23 | 3.4e-05 | 20
15Cr-28Co-4Mo-2.5Ti-3Al | 118 | 850 | 5218.3 | 0.18 | 1.12e-06 | 20
15Cr-28Co-4Mo-2.5Ti-3Al | 98 | 850 | 9716.6 | 0.13 | 7.52e-07 | 20
15Cr-28Co-4Mo-2.5Ti-3Al | 88 | 850 | 10108.4 | 0.26 | 9.64e-07 | 20
15Cr-28Co-4Mo-2.5Ti-3Al | 69 | 850 | 16505 | 0.11 | 6.53e-07 | 20
25Cr-10Ni-7.5W-B | 157 | 750 | 10596.3 | 0.17 | 8.51e-06 | 21
25Cr-10Ni-7.5W-B | 137 | 750 | 82864.5 | 0.08 | 2.33e-07 | 21
25Cr-10Ni-7.5W-B | 118 | 750 | 100144 | 0.03 | 1.13e-07 | 21
25Cr-10Ni-7.5W-B | 108 | 800 | 10460.5 | 0.09 | 3.57e-06 | 21
25Cr-10Ni-7.5W-B | 88 | 800 | 56381.4 | 0.03 | 1.17e-07 | 21
25Cr-10Ni-7.5W-B | 78 | 850 | 8094.2 | 0.05 | 7.22e-07 | 21
25Cr-10Ni-7.5W-B | 69 | 850 | 17123.4 | 0.05 | 4.72e-07 | 21
25Cr-10Ni-7.5W-B | 61 | 850 | 24807.9 | 0.03 | 1.52e-07 | 21
25Cr-10Ni-7.5W-B | 53 | 900 | 3260.3 | 0.04 | 3.67e-06 | 21
25Cr-10Ni-7.5W-B | 41 | 900 | 8275.6 | 0.05 | 8.66e-07 | 21
25Cr-10Ni-7.5W-B | 33 | 900 | 20884.7 | 0.02 | 1.22e-07 | 21
25Cr-10Ni-7.5W-B | 23 | 950 | 4824.7 | 0.05 | 1.24e-06 | 21
25Cr-10Ni-7.5W-B | 23 | 950 | 6360.7 | 0.08 | 1.35e-06 | 21
25Cr-10Ni-7.5W-B | 157 | 750 | 14430.3 | 0.11 | 3.28e-06 | 21
25Cr-10Ni-7.5W-B | 137 | 750 | 11982.8 | 0.07 | 1.88e-06 | 21
25Cr-10Ni-7.5W-B | 118 | 750 | 30471.8 | 0.06 | 4e-07 | 21
25Cr-10Ni-7.5W-B | 108 | 800 | 7067.2 | 0.06 | 2.63e-06 | 21
25Cr-10Ni-7.5W-B | 88 | 800 | 64360.9 | 0.05 | 1.26e-07 | 21
25Cr-10Ni-7.5W-B | 78 | 850 | 3357 | 0.08 | 4.31e-06 | 21
25Cr-10Ni-7.5W-B | 69 | 850 | 12465.8 | 0.05 | 9.19e-07 | 21
25Cr-10Ni-7.5W-B | 61 | 850 | 25493.6 | 0.05 | 3.01e-07 | 21
25Cr-10Ni-7.5W-B | 53 | 900 | 6195.6 | 0.07 | 3.24e-06 | 21
25Cr-10Ni-7.5W-B | 41 | 900 | 10842.3 | 0.06 | 1.19e-06 | 21
25Cr-10Ni-7.5W-B | 33 | 900 | 33770.5 | 0.04 | 1.88e-07 | 21
25Cr-10Ni-7.5W-B | 157 | 750 | 4669.8 | 0.09 | 7.53e-06 | 21
25Cr-10Ni-7.5W-B | 137 | 750 | 15449 | 0.09 | 1.26e-06 | 21
25Cr-10Ni-7.5W-B | 118 | 750 | 94857 | 0.03 | 6.76e-08 | 21
25Cr-10Ni-7.5W-B | 108 | 800 | 14858.2 | 0.07 | 2.02e-06 | 21
25Cr-10Ni-7.5W-B | 88 | 800 | 80897.1 | 0.06 | 9.35e-08 | 21
25Cr-10Ni-7.5W-B | 78 | 850 | 6509.9 | 0.09 | 4.03e-06 | 21
25Cr-10Ni-7.5W-B | 69 | 850 | 9724.3 | 0.06 | 1.08e-06 | 21
25Cr-10Ni-7.5W-B | 61 | 850 | 34593.2 | 0.09 | 1.11e-07 | 21
25Cr-10Ni-7.5W-B | 53 | 900 | 5950 | 0.09 | 4.25e-06 | 21
25Cr-10Ni-7.5W-B | 41 | 900 | 21711 | 0.07 | 2.08e-07 | 21
25Cr-10Ni-7.5W-B | 33 | 900 | 18536.7 | 0.04 | 1.04e-07 | 21
25Cr-10Ni-7.5W-B | 26 | 950 | 5148.4 | 0.009 | 3.14e-07 | 21
25Cr-10Ni-7.5W-B | 157 | 750 | 11793.7 | 0.24 | 9.64e-06 | 21
25Cr-10Ni-7.5W-B | 137 | 750 | 73064.9 | 0.1 | 3.21e-07 | 21
25Cr-10Ni-7.5W-B | 118 | 750 | 100101 | 0.03 | 1.23e-07 | 21
25Cr-10Ni-7.5W-B | 108 | 800 | 22332.2 | 0.12 | 2.27e-06 | 21
25Cr-10Ni-7.5W-B | 88 | 800 | 65778.2 | 0.06 | 2.88e-07 | 21
25Cr-10Ni-7.5W-B | 78 | 850 | 10332.2 | 0.1 | 4.43e-06 | 21
25Cr-10Ni-7.5W-B | 69 | 850 | 13647.9 | 0.06 | 1.87e-06 | 21
25Cr-10Ni-7.5W-B | 61 | 850 | 23323 | 0.04 | 2.44e-07 | 21
25Cr-10Ni-7.5W-B | 53 | 900 | 3313.3 | 0.04 | 2.2e-06 | 21
25Cr-10Ni-7.5W-B | 41 | 900 | 10301.7 | 0.02 | 3.59e-07 | 21
25Cr-10Ni-7.5W-B | 33 | 900 | 15862.1 | 0.06 | 6.45e-07 | 21
25Cr-10Ni-7.5W-B | 26 | 950 | 6451.9 | 0.06 | 1.99e-06 | 21